## 44
atome_1 | atome_2 | distance | icohp-up | icohp-down
Li2 | O68 | 2.08799 | -0.42664 | -0.41365
Li3 | O77 | 2.0724 | -0.42456 | -0.4153
Ni49 | O111 | 2.05518 | -0.50182 | -0.82449
Mn40 | O68 | 1.93108 | -1.1617 | -1.4617
Mn37 | O96 | 1.95141 | -1.10665 | -1.37601
Li2 | O106 | 2.03992 | -0.4378 | -0.43612
Ni51 | O113 | 2.06657 | -0.46165 | -0.77667
Ni52 | O83 | 2.07562 | -0.45528 | -0.76033
Li2 | O116 | 2.08853 | -0.41472 | -0.40193
Mn47 | O69 | 1.93984 | -1.16045 | -1.44143
Mn47 | O109 | 1.92811 | -1.18383 | -1.48264
Mn42 | O90 | 1.93024 | -1.16746 | -1.46386
Ni58 | O81 | 1.89901 | -1.06336 | -1.08248
Mn39 | O75 | 1.94412 | -1.13912 | -1.42356
Li2 | O76 | 2.07794 | -0.43192 | -0.42052
Ni53 | O81 | 1.91021 | -0.65162 | -1.19847
Ni56 | O84 | 1.88624 | -1.05145 | -1.15555
Mn46 | O98 | 1.94403 | -1.14174 | -1.42378
Ni55 | O83 | 1.88783 | -1.02147 | -1.1461
Ni60 | O96 | 1.88533 | -1.10418 | -1.10586
Mn45 | O86 | 1.94442 | -1.1418 | -1.41153
Ni50 | O112 | 2.06182 | -0.49364 | -0.81334
Mn44 | O62 | 1.95061 | -1.12205 | -1.40742
Ni53 | O92 | 2.03139 | -0.48778 | -0.89391
Li4 | O108 | 2.07385 | -0.4341 | -0.42219
Ni56 | O64 | 1.90875 | -0.98938 | -1.10417
Mn42 | O120 | 1.93373 | -1.1715 | -1.4564
Ni58 | O111 | 1.88821 | -1.0835 | -1.10925
Mn48 | O110 | 1.92947 | -1.17839 | -1.47691
Li1 | O67 | 2.09276 | -0.41554 | -0.40229
Mn39 | O67 | 1.93074 | -1.16881 | -1.46492
Mn38 | O106 | 1.95559 | -1.09683 | -1.36258
Ni55 | O94 | 2.04751 | -0.54594 | -0.86629
Li1 | O115 | 2.10418 | -0.39834 | -0.38475
Ni60 | O83 | 1.89787 | -1.06394 | -1.09515
Ni53 | O111 | 1.94181 | -0.5871 | -1.13198
Mn41 | O100 | 1.94579 | -1.13881 | -1.4123
Ni58 | O64 | 1.90323 | -1.08138 | -1.09574
Ni54 | O112 | 1.93854 | -0.59182 | -1.13577
Li4 | O87 | 2.08651 | -0.42191 | -0.41179
Mn48 | O77 | 1.94644 | -1.12963 | -1.41111
Ni57 | O63 | 1.90819 | -1.06633 | -1.08094
Ni52 | O74 | 2.04152 | -0.5357 | -0.83677
Mn40 | O76 | 1.94526 | -1.12449 | -1.40982
Ni50 | O102 | 2.04533 | -0.53456 | -0.83378
Mn39 | O117 | 1.93812 | -1.16089 | -1.44581
Li6 | O100 | 2.09328 | -0.41763 | -0.40993
Mn48 | O100 | 1.94301 | -1.14803 | -1.42786
Mn47 | O99 | 1.94208 | -1.15017 | -1.43004
Ni59 | O74 | 2.09657 | -0.44638 | -0.77023
Mn46 | O115 | 1.93604 | -1.15307 | -1.43554
Ni55 | O103 | 2.03382 | -0.54104 | -0.87272
Li5 | O79 | 2.04031 | -0.43867 | -0.4263
Mn39 | O107 | 1.93977 | -1.15611 | -1.43763
Ni51 | O65 | 2.0523 | -0.51896 | -0.82023
Mn42 | O110 | 1.93997 | -1.1569 | -1.43772
Li4 | O78 | 2.0746 | -0.42745 | -0.41542
Ni52 | O94 | 2.0289 | -0.52709 | -0.86546
Mn37 | O73 | 1.96415 | -1.09574 | -1.34328
Mn46 | O108 | 1.92987 | -1.17704 | -1.4738
Mn43 | O61 | 1.94953 | -1.12433 | -1.41334
Ni58 | O71 | 1.9025 | -1.07367 | -1.08995
Li4 | O70 | 2.07563 | -0.42055 | -0.40965
Mn45 | O116 | 1.92601 | -1.17454 | -1.48386
Mn40 | O108 | 1.94071 | -1.15426 | -1.4325
Ni54 | O102 | 2.02874 | -0.49041 | -0.90259
Mn43 | O91 | 1.94779 | -1.15296 | -1.44648
Ni50 | O92 | 2.04185 | -0.53285 | -0.83912
Mn38 | O116 | 1.95017 | -1.12845 | -1.39204
Mn38 | O66 | 1.95332 | -1.1102 | -1.36762
Ni52 | O66 | 2.07726 | -0.47337 | -0.75726
Ni57 | O103 | 1.85728 | -1.16535 | -1.17558
Li3 | O117 | 2.0863 | -0.42048 | -0.40811
Mn46 | O75 | 1.94526 | -1.14191 | -1.42544
Li3 | O107 | 2.08286 | -0.42441 | -0.41333
Mn43 | O101 | 1.92385 | -1.19281 | -1.5152
Li2 | O96 | 2.04149 | -0.42848 | -0.4263
Ni50 | O64 | 2.03972 | -0.5228 | -0.82875
Ni60 | O73 | 1.89072 | -1.0894 | -1.10423
Li1 | O75 | 2.09717 | -0.41017 | -0.40173
Li4 | O118 | 2.09062 | -0.4153 | -0.40241
Mn41 | O89 | 1.92941 | -1.17098 | -1.47276
Mn48 | O117 | 1.93218 | -1.1608 | -1.45519
Li1 | O105 | 2.06271 | -0.44066 | -0.4356
Mn40 | O118 | 1.93465 | -1.17559 | -1.46233
Ni51 | O73 | 2.05565 | -0.49782 | -0.789
Ni55 | O63 | 1.91095 | -0.9835 | -1.10773
Ni49 | O71 | 2.04223 | -0.51564 | -0.82581
Ni51 | O93 | 2.01936 | -0.52588 | -0.88302
Mn45 | O76 | 1.94892 | -1.12256 | -1.4011
Ni49 | O101 | 2.0449 | -0.53094 | -0.83426
Mn42 | O78 | 1.94433 | -1.13439 | -1.41946
Ni56 | O114 | 1.92921 | -0.90553 | -1.06857
Mn46 | O85 | 1.93052 | -1.17022 | -1.46734
Li3 | O97 | 2.07275 | -0.42601 | -0.41438
Ni52 | O114 | 2.05582 | -0.50809 | -0.8265
Ni53 | O61 | 1.88717 | -0.6638 | -1.32773
Mn37 | O85 | 1.94095 | -1.15261 | -1.42966
Mn37 | O115 | 1.92294 | -1.21168 | -1.50407
Li5 | O119 | 2.10527 | -0.4101 | -0.39676
Mn39 | O87 | 1.93106 | -1.17191 | -1.47107
Mn39 | O98 | 1.94682 | -1.13412 | -1.40967
Ni55 | O113 | 1.90907 | -0.95303 | -1.10856
Mn48 | O87 | 1.93903 | -1.15106 | -1.43502
Mn37 | O65 | 1.91207 | -1.22075 | -1.58049
Ni51 | O103 | 2.05021 | -0.50476 | -0.82517
Li6 | O80 | 2.04139 | -0.43707 | -0.42459
Ni59 | O84 | 1.93095 | -0.8916 | -1.05424
Ni53 | O101 | 2.03004 | -0.48859 | -0.90024
Ni50 | O72 | 2.03474 | -0.52659 | -0.84035
Mn41 | O77 | 1.94494 | -1.13461 | -1.41604
Li6 | O120 | 2.10561 | -0.41224 | -0.39829
Mn41 | O69 | 1.93136 | -1.16826 | -1.46294
Mn37 | O105 | 1.9359 | -1.20056 | -1.49105
Ni49 | O91 | 2.0442 | -0.52472 | -0.83416
Li2 | O85 | 2.0843 | -0.42446 | -0.41191
Li6 | O110 | 2.09567 | -0.41602 | -0.40774
Mn48 | O70 | 1.94051 | -1.15777 | -1.4379
Mn42 | O70 | 1.93126 | -1.16894 | -1.46735
Ni56 | O104 | 2.03933 | -0.52083 | -0.8641
Li1 | O95 | 2.05838 | -0.43717 | -0.42937
Li5 | O109 | 2.09509 | -0.41563 | -0.40646
Ni60 | O106 | 1.86971 | -1.13944 | -1.1391
Mn38 | O86 | 1.91621 | -1.22839 | -1.53058
Ni54 | O82 | 1.91255 | -0.64965 | -1.19079
Ni60 | O66 | 1.87482 | -1.13077 | -1.13862
Li5 | O99 | 2.09324 | -0.41647 | -0.40943
Ni49 | O63 | 2.04181 | -0.51266 | -0.8228
Mn44 | O92 | 1.9467 | -1.1529 | -1.44725
Mn38 | O74 | 1.92312 | -1.2065 | -1.54899
Ni58 | O104 | 1.85498 | -1.16967 | -1.18485
Li6 | O89 | 2.0943 | -0.40531 | -0.3973
Ni56 | O72 | 1.94204 | -0.86404 | -1.03539
Mn44 | O102 | 1.9239 | -1.19362 | -1.51755
Mn41 | O119 | 1.93353 | -1.17065 | -1.45924
Ni58 | O94 | 1.86436 | -1.15998 | -1.17452
Ni60 | O113 | 1.89231 | -1.06594 | -1.09887
Ni57 | O93 | 1.87195 | -1.14712 | -1.16464
Ni55 | O71 | 1.93813 | -0.89559 | -1.04683
Mn40 | O88 | 1.9299 | -1.17731 | -1.47678
Li3 | O69 | 2.07804 | -0.42224 | -0.41135
Ni54 | O62 | 1.8873 | -0.66365 | -1.32824
Ni59 | O114 | 1.89713 | -0.99119 | -1.11888
Mn46 | O68 | 1.9416 | -1.15057 | -1.42907
Mn41 | O109 | 1.94104 | -1.15261 | -1.43497
Ni52 | O104 | 2.04135 | -0.49502 | -0.83754
Ni50 | O81 | 2.05656 | -0.50595 | -0.82657
Li4 | O98 | 2.07886 | -0.41783 | -0.40849
|  |  | -0.8359805 | -1.043687

## Ni
atome_1 | atome_2 | distance | icohp-up | icohp-down
Ni49 | O111 | 2.05518 | -0.50182 | -0.82449
Ni51 | O113 | 2.06657 | -0.46165 | -0.77667
Ni52 | O83 | 2.07562 | -0.45528 | -0.76033
Ni58 | O81 | 1.89901 | -1.06336 | -1.08248
Ni53 | O81 | 1.91021 | -0.65162 | -1.19847
Ni56 | O84 | 1.88624 | -1.05145 | -1.15555
Ni55 | O83 | 1.88783 | -1.02147 | -1.1461
Ni60 | O96 | 1.88533 | -1.10418 | -1.10586
Ni50 | O112 | 2.06182 | -0.49364 | -0.81334
Ni53 | O92 | 2.03139 | -0.48778 | -0.89391
Ni56 | O64 | 1.90875 | -0.98938 | -1.10417
Ni58 | O111 | 1.88821 | -1.0835 | -1.10925
Ni55 | O94 | 2.04751 | -0.54594 | -0.86629
Ni60 | O83 | 1.89787 | -1.06394 | -1.09515
Ni53 | O111 | 1.94181 | -0.5871 | -1.13198
Ni58 | O64 | 1.90323 | -1.08138 | -1.09574
Ni54 | O112 | 1.93854 | -0.59182 | -1.13577
Ni57 | O63 | 1.90819 | -1.06633 | -1.08094
Ni52 | O74 | 2.04152 | -0.5357 | -0.83677
Ni50 | O102 | 2.04533 | -0.53456 | -0.83378
Ni59 | O74 | 2.09657 | -0.44638 | -0.77023
Ni55 | O103 | 2.03382 | -0.54104 | -0.87272
Ni51 | O65 | 2.0523 | -0.51896 | -0.82023
Ni52 | O94 | 2.0289 | -0.52709 | -0.86546
Ni58 | O71 | 1.9025 | -1.07367 | -1.08995
Ni54 | O102 | 2.02874 | -0.49041 | -0.90259
Ni50 | O92 | 2.04185 | -0.53285 | -0.83912
Ni52 | O66 | 2.07726 | -0.47337 | -0.75726
Ni57 | O103 | 1.85728 | -1.16535 | -1.17558
Ni50 | O64 | 2.03972 | -0.5228 | -0.82875
Ni60 | O73 | 1.89072 | -1.0894 | -1.10423
Ni51 | O73 | 2.05565 | -0.49782 | -0.789
Ni55 | O63 | 1.91095 | -0.9835 | -1.10773
Ni49 | O71 | 2.04223 | -0.51564 | -0.82581
Ni51 | O93 | 2.01936 | -0.52588 | -0.88302
Ni49 | O101 | 2.0449 | -0.53094 | -0.83426
Ni56 | O114 | 1.92921 | -0.90553 | -1.06857
Ni52 | O114 | 2.05582 | -0.50809 | -0.8265
Ni53 | O61 | 1.88717 | -0.6638 | -1.32773
Ni55 | O113 | 1.90907 | -0.95303 | -1.10856
Ni51 | O103 | 2.05021 | -0.50476 | -0.82517
Ni59 | O84 | 1.93095 | -0.8916 | -1.05424
Ni53 | O101 | 2.03004 | -0.48859 | -0.90024
Ni50 | O72 | 2.03474 | -0.52659 | -0.84035
Ni49 | O91 | 2.0442 | -0.52472 | -0.83416
Ni56 | O104 | 2.03933 | -0.52083 | -0.8641
Ni60 | O106 | 1.86971 | -1.13944 | -1.1391
Ni54 | O82 | 1.91255 | -0.64965 | -1.19079
Ni60 | O66 | 1.87482 | -1.13077 | -1.13862
Ni49 | O63 | 2.04181 | -0.51266 | -0.8228
Ni58 | O104 | 1.85498 | -1.16967 | -1.18485
Ni56 | O72 | 1.94204 | -0.86404 | -1.03539
Ni58 | O94 | 1.86436 | -1.15998 | -1.17452
Ni60 | O113 | 1.89231 | -1.06594 | -1.09887
Ni57 | O93 | 1.87195 | -1.14712 | -1.16464
Ni55 | O71 | 1.93813 | -0.89559 | -1.04683
Ni54 | O62 | 1.8873 | -0.66365 | -1.32824
Ni59 | O114 | 1.89713 | -0.99119 | -1.11888
Ni52 | O104 | 2.04135 | -0.49502 | -0.83754
Ni50 | O81 | 2.05656 | -0.50595 | -0.82657
AVERAGE |  |  | -0.7447535 | -0.9878373
VAR |  |  | 0.07007464 | 0.0251935